## Materials
Wavelength | Material_1 | Material_2 | Material_3 | Material_4 | Material_5 | Material_6 | Material_7 | Material_8 | Material_9 | Material_10 | Material_11 | Material_12 | Material_13 | Material_14
630.188 | 40976.28 | 39670.45918 | 2275.2 | 5387.615 | 7908.163 | 11705.57 | 17473.36 | 20950.8221 | 19590.68 | 25973.35 | 22103.64226 | 30509.31 | 32846.24 | 34160.6
710.104 | 35950.03 | 34410.14 | 3797.422 | 6871.40344 | 9355.557 | 12818.98 | 17654.29563 | 20576.32 | 19480.43 | 24531.87 | 21339.6961 | 28662.12734 | 29966.88 | 31506.83
800.131 | 20791.16 | 19804.17977 | 2247.02059 | 4409.812 | 6034.02052 | 8031.882 | 11076.02883 | 12363.09 | 11869.87 | 14719.71 | 13144.62 | 17074.6 | 17842.32 | 18252.16
905.029 | 9254.59926 | 8751.476 | 386.6607 | 950.2072 | 1615.265 | 2459.011 | 3788.591 | 4275.66 | 4175.38384 | 5308.711 | 4506.966 | 6348.289 | 6611.696 | 6933.107
940.061 | 1223.93 | 1066.676 | 61.0659 | 73.83507 | 81.85504 | 142.5943 | 300.40888 | 357.28014 | 329.5473 | 516.63584 | 417.8014 | 769.4771 | 833.7039 | 780.03771

## Samples
Wavelength | Sample_0 | Sample_1 | Sample_2 | Sample_3 | Sample_4 | Sample_5 | Sample_6 | Sample_7 | Sample_8 | Sample_9 | Sample_10 | Sample_11 | Sample_12 | Sample_13 | Sample_14 | Sample_15 | Sample_16 | Sample_17 | Sample_18 | Sample_19 | Sample_20 | Sample_21 | Sample_22 | Sample_23 | Sample_24 | Sample_25 | Sample_26 | Sample_27 | Sample_28 | Sample_29 | Sample_30 | Sample_31 | Sample_32 | Sample_33 | Sample_34 | Sample_35 | Sample_36 | Sample_37 | Sample_38 | Sample_39 | Sample_40 | Sample_41
630.188 | 40851.17751 | 41021.05198 | 41056.62505 | 39505.53857 | 39563.50992 | 39942.32905 | 2311.36309 | 2348.16302 | 2166.07282 | 5179.12562 | 5539.9734 | 5443.74651 | 7853.62918 | 7987.89906 | 7882.95997 | 11732.01867 | 11725.42087 | 11659.26859 | 17429.7558 | 17594.4838 | 17395.83387 | 20950.36961 | 20898.38451 | 21003.71218 | 19521.18304 | 19592.37321 | 19658.49504 | 25823.04597 | 26177.59932 | 25919.41246 | 22263.56427 | 22084.87487 | 21962.48764 | 30303.49252 | 30704.9845 | 30519.46497 | 32875.02948 | 32899.05201 | 32764.63256 | 34127.97453 | 34193.11856 | 34160.71661
710.104 | 36033.29971 | 35844.65789 | 35972.12254 | 34157.30593 | 34413.30652 | 34659.81462 | 3799.75816 | 3773.30345 | 3819.20302 | 6959.79759 | 6932.91357 | 6721.49916 | 9383.84303 | 9316.87528 | 9365.95261 | 12810.93364 | 12891.47396 | 12754.53334 | 17539.12203 | 17711.96683 | 17711.79803 | 20562.32471 | 20611.92235 | 20554.70755 | 19543.50339 | 19505.11946 | 19392.68169 | 24626.24081 | 24440.43696 | 24528.92045 | 21411.40976 | 21360.92572 | 21246.75282 | 28531.25464 | 28750.86958 | 28704.2578 | 29888.09358 | 30081.57743 | 29930.97567 | 31551.88463 | 31318.64179 | 31649.95528
800.131 | 20817.4489 | 20925.13872 | 20630.88183 | 19784.15569 | 19979.18987 | 19649.19375 | 2311.36309 | 2318.58244 | 2111.11624 | 4518.21782 | 4325.38039 | 4385.83664 | 6000.43536 | 5963.53695 | 6138.08925 | 8129.27721 | 7978.64187 | 7987.72763 | 11069.54122 | 11171.86926 | 10986.67601 | 12311.27231 | 12356.72767 | 12421.27175 | 11857.19028 | 11859.38895 | 11893.04432 | 14789.79925 | 14617.47531 | 14751.86155 | 13368.64508 | 12961.8765 | 13103.3384 | 16963.69705 | 17205.81926 | 17054.29843 | 17855.96644 | 17543.51038 | 18127.46957 | 18357.65659 | 18183.02759 | 18215.78954
905.029 | 9336.9845 | 9214.25911 | 9212.55417 | 8641.05659 | 8862.61687 | 8750.75308 | 370.70575 | 456.03755 | 333.23872 | 937.63857 | 918.61119 | 994.37177 | 1597.99297 | 1568.91171 | 1678.88967 | 2496.38767 | 2489.52333 | 2391.12181 | 3771.37617 | 3704.78719 | 3889.61074 | 4144.42933 | 4287.97939 | 4394.5716 | 4214.03118 | 4165.94193 | 4146.17841 | 5197.39341 | 5232.53214 | 5496.20854 | 4448.19594 | 4632.88849 | 4439.81262 | 6475.2951 | 6372.8152 | 6196.75557 | 6451.62435 | 6666.62352 | 6716.84054 | 7030.43614 | 6769.45902 | 6999.42733
940.061 | 1194.20423 | 1257.65091 | 1219.93505 | 1097.2782 | 1006.52951 | 1096.22088 | 52.16483 | 82.55695 | 48.47593 | 101.35674 | 101.35674 | 18.79172 | 59.7185 | 81.32712 | 104.51949 | 116.64384 | 154.07568 | 157.06349 | 323.21326 | 283.8189 | 294.19448 | 396.21454 | 361.20655 | 314.41933 | 375.45547 | 316.52984 | 296.65654 | 512.35284 | 503.55289 | 534.00179 | 457.09336 | 453.22206 | 343.08867 | 658.64259 | 790.89829 | 858.89049 | 909.27391 | 769.23442 | 822.60332 | 745.63433 | 781.21107 | 813.26773

## Standard Deviations
Wavelength | STDMaterial_1 | STDMaterial_2 | STDMaterial_3 | STDMaterial_4 | STDMaterial_5 | STDMaterial_6 | STDMaterial_7 | STDMaterial_8 | STDMaterial_9 | STDMaterial_10 | STDMaterial_11 | STDMaterial_12 | STDMaterial_13 | STDMaterial_14
0 | 0.002681348 | 0.005970297 | 0.04277783 | 0.03494441 | 0.00890833 | 0.003440414 | 0.0060719 | 0.002513723 | 0.003505561 | 0.007048395 | 0.006845969 | 0.006587879 | 0.002183674 | 0.0009535035
1 | 0.002678293 | 0.007302836 | 0.00606982 | 0.01909547 | 0.003708976 | 0.005366479 | 0.005659078 | 0.001509299 | 0.004027113 | 0.003788097 | 0.003955811 | 0.004040934 | 0.003388315 | 0.005407144
2 | 0.00716745 | 0.008371323 | 0.05324291 | 0.02228398 | 0.01519213 | 0.01048556 | 0.008372026 | 0.004469306 | 0.001692188 | 0.006160419 | 0.01567592 | 0.007158464 | 0.01638888 | 0.005079116
3 | 0.007692986 | 0.01265863 | 0.1595246 | 0.04113343 | 0.03503866 | 0.02411794 | 0.02463164 | 0.02943042 | 0.008345075 | 0.03051604 | 0.02405079 | 0.02225823 | 0.02142392 | 0.02068213
4 | 0.02601664 | 0.0495635 | 0.2885612 | 0.972968 | 0.2803653 | 0.1665089 | 0.06712217 | 0.1163814 | 0.1216836 | 0.03016576 | 0.1632412 | 0.1358649 | 0.08416923 | 0.04345176

## Absorbance Sample
Wavelength | Sample_0 | Sample_1 | Sample_2 | Sample_3 | Sample_4 | Sample_5 | Sample_6 | Sample_7 | Sample_8 | Sample_9 | Sample_10 | Sample_11 | Sample_12 | Sample_13 | Sample_14 | Sample_15 | Sample_16 | Sample_17 | Sample_18 | Sample_19 | Sample_20 | Sample_21 | Sample_22 | Sample_23 | Sample_24 | Sample_25 | Sample_26 | Sample_27 | Sample_28 | Sample_29 | Sample_30 | Sample_31 | Sample_32 | Sample_33 | Sample_34 | Sample_35 | Sample_36 | Sample_37 | Sample_38 | Sample_39 | Sample_40 | Sample_41
630.188 | 0 | -0.004149752 | -0.005016567 | 0.03349477 | 0.03202842 | 0.02249901 | 2.872098 | 2.856302 | 2.93702 | 2.065299 | 1.997946 | 2.015468 | 1.64896 | 1.632008 | 1.645232 | 1.247614 | 1.248176 | 1.253834 | 0.8517568 | 0.8423502 | 0.8537049 | 0.6677794 | 0.6702638 | 0.6652365 | 0.7384355 | 0.7347953 | 0.7314261 | 0.4586683 | 0.4450316 | 0.4549434 | 0.6069842 | 0.6150427 | 0.6205998 | 0.2986727 | 0.2855106 | 0.291571 | 0.2172223 | 0.2164918 | 0.220586 | 0.1798182 | 0.1779112 | 0.1788593
710.104 | 0 | 0.00524896 | 0.001699238 | 0.053467 | 0.0460002 | 0.03886257 | 2.249506 | 2.256493 | 2.244402 | 1.644293 | 1.648163 | 1.679132 | 1.345454 | 1.352616 | 1.347362 | 1.034145 | 1.027877 | 1.038557 | 0.7200096 | 0.710203 | 0.7102125 | 0.560983 | 0.5585738 | 0.5613535 | 0.6118006 | 0.6137665 | 0.6195477 | 0.3806309 | 0.3882045 | 0.3845907 | 0.5205196 | 0.5228802 | 0.5282394 | 0.2334434 | 0.2257755 | 0.227398 | 0.1869833 | 0.1805306 | 0.1855496 | 0.1328102 | 0.14023 | 0.1297068
800.131 | 0 | -0.005159721 | 0.009002453 | 0.05091012 | 0.0411003 | 0.05775522 | 2.197954 | 2.194836 | 2.288575 | 1.527674 | 1.571291 | 1.557411 | 1.243959 | 1.250128 | 1.221278 | 0.9403195 | 0.9590233 | 0.9578852 | 0.6315942 | 0.6223926 | 0.6391083 | 0.5252762 | 0.5215909 | 0.5163811 | 0.5628571 | 0.5626717 | 0.5598378 | 0.3418538 | 0.3535738 | 0.3444222 | 0.4428795 | 0.4737791 | 0.4629245 | 0.2047159 | 0.1905439 | 0.1993892 | 0.1534538 | 0.1711074 | 0.1383631 | 0.1257448 | 0.1353029 | 0.1335027
905.029 | 0 | 0.01323115 | 0.0134162 | 0.07745848 | 0.05214126 | 0.06484358 | 3.22633 | 3.019163 | 3.33288 | 2.298374 | 2.318876 | 2.239627 | 1.765235 | 1.783601 | 1.715851 | 1.319139 | 1.321892 | 1.362221 | 0.9065434 | 0.9243575 | 0.8756743 | 0.8122182 | 0.7781677 | 0.7536133 | 0.7955636 | 0.8070409 | 0.8117963 | 0.5858261 | 0.579088 | 0.5299248 | 0.7414847 | 0.7008028 | 0.7433712 | 0.3659892 | 0.381942 | 0.4099575 | 0.3696514 | 0.3368698 | 0.3293655 | 0.2837346 | 0.3215622 | 0.288155
940.061 | 0 | -0.05176558 | -0.02131757 | 0.0846473 | 0.1709718 | 0.08561135 | 3.130827 | 2.671747 | 3.204168 | 2.466589 | 2.466589 | 4.151819 | 2.995593 | 2.686756 | 2.435862 | 2.32611 | 2.047791 | 2.028585 | 1.306923 | 1.436899 | 1.400994 | 1.103279 | 1.195785 | 1.334508 | 1.157095 | 1.327818 | 1.39266 | 0.8462218 | 0.8635466 | 0.8048361 | 0.9603477 | 0.9688531 | 1.247246 | 0.5950543 | 0.412066 | 0.3295939 | 0.2725889 | 0.4398396 | 0.3727612 | 0.471 | 0.42439 | 0.384175

## Absorbance Material
Wavelength | Material_1 | Material_2 | Material_3 | Material_4 | Material_5 | Material_6 | Material_7 | Material_8 | Material_9 | Material_10 | Material_11 | Material_12 | Material_13 | Material_14
630.188 | 0 | 0.03238667 | 2.890926 | 2.028891 | 1.645098 | 1.252929 | 0.8523162 | 0.6708156 | 0.7379393 | 0.4559224 | 0.6172511 | 0.2949615 | 0.2211563 | 0.1819205
710.104 | 0 | 0.04377847 | 2.247808 | 1.654761 | 1.346159 | 1.031203 | 0.7111507 | 0.557989 | 0.6127192 | 0.3821569 | 0.5215608 | 0.2265532 | 0.182037 | 0.1319256
800.131 | 0 | 0.04863471 | 2.224923 | 1.550696 | 1.237114 | 0.9511088 | 0.6297445 | 0.5198123 | 0.5605241 | 0.3453402 | 0.4585152 | 0.1969355 | 0.1529548 | 0.1302444
905.029 | 0 | 0.05589833 | 3.175328 | 2.276196 | 1.745622 | 1.325361 | 0.8931264 | 0.7721821 | 0.7959144 | 0.5557715 | 0.7194965 | 0.3769354 | 0.3362804 | 0.2888125
940.061 | 0 | 0.1375196 | 2.997869 | 2.807989 | 2.704872 | 2.149819 | 1.404678 | 1.231302 | 1.312102 | 0.8624841 | 1.074816 | 0.4641111 | 0.383944 | 0.4504801