## Materials
Wavelength | Material_1 | Material_2 | Material_3 | Material_4 | Material_5 | Material_6 | Material_7 | Material_8 | Material_9 | Material_10 | Material_11 | Material_12 | Material_13 | Material_14
630.188 | 40976.28 | 39670.45918 | 2275.2 | 5387.615 | 7908.163 | 11705.57 | 17473.36 | 20950.8221 | 19590.68 | 25973.35 | 22103.64226 | 30509.31 | 32846.24 | 34160.6
710.104 | 35950.03 | 34410.14 | 3797.422 | 6871.40344 | 9355.557 | 12818.98 | 17654.29563 | 20576.32 | 19480.43 | 24531.87 | 21339.6961 | 28662.12734 | 29966.88 | 31506.83
800.131 | 20791.16 | 19804.17977 | 2247.02059 | 4409.812 | 6034.02052 | 8031.882 | 11076.02883 | 12363.09 | 11869.87 | 14719.71 | 13144.62 | 17074.6 | 17842.32 | 18252.16
905.029 | 9254.59926 | 8751.476 | 386.6607 | 950.2072 | 1615.265 | 2459.011 | 3788.591 | 4275.66 | 4175.38384 | 5308.711 | 4506.966 | 6348.289 | 6611.696 | 6933.107
940.061 | 1223.93 | 1066.676 | 61.0659 | 73.83507 | 81.85504 | 142.5943 | 300.40888 | 357.28014 | 329.5473 | 516.63584 | 417.8014 | 769.4771 | 833.7039 | 780.03771

## Samples
Wavelength | Sample_0 | Sample_1 | Sample_2 | Sample_3 | Sample_4 | Sample_5 | Sample_6 | Sample_7 | Sample_8 | Sample_9 | Sample_10 | Sample_11 | Sample_12 | Sample_13 | Sample_14 | Sample_15 | Sample_16 | Sample_17 | Sample_18 | Sample_19 | Sample_20 | Sample_21 | Sample_22 | Sample_23 | Sample_24 | Sample_25 | Sample_26 | Sample_27 | Sample_28 | Sample_29 | Sample_30 | Sample_31 | Sample_32 | Sample_33 | Sample_34 | Sample_35 | Sample_36 | Sample_37 | Sample_38 | Sample_39 | Sample_40 | Sample_41
630.188 | 40851.17751 | 41021.05198 | 41056.62505 | 39505.53857 | 39563.50992 | 39942.32905 | 2311.36309 | 2348.16302 | 2166.07282 | 5179.12562 | 5539.9734 | 5443.74651 | 7853.62918 | 7987.89906 | 7882.95997 | 11732.01867 | 11725.42087 | 11659.26859 | 17429.7558 | 17594.4838 | 17395.83387 | 20950.36961 | 20898.38451 | 21003.71218 | 19521.18304 | 19592.37321 | 19658.49504 | 25823.04597 | 26177.59932 | 25919.41246 | 22263.56427 | 22084.87487 | 21962.48764 | 30303.49252 | 30704.9845 | 30519.46497 | 32875.02948 | 32899.05201 | 32764.63256 | 34127.97453 | 34193.11856 | 34160.71661
710.104 | 36033.29971 | 35844.65789 | 35972.12254 | 34157.30593 | 34413.30652 | 34659.81462 | 3799.75816 | 3773.30345 | 3819.20302 | 6959.79759 | 6932.91357 | 6721.49916 | 9383.84303 | 9316.87528 | 9365.95261 | 12810.93364 | 12891.47396 | 12754.53334 | 17539.12203 | 17711.96683 | 17711.79803 | 20562.32471 | 20611.92235 | 20554.70755 | 19543.50339 | 19505.11946 | 19392.68169 | 24626.24081 | 24440.43696 | 24528.92045 | 21411.40976 | 21360.92572 | 21246.75282 | 28531.25464 | 28750.86958 | 28704.2578 | 29888.09358 | 30081.57743 | 29930.97567 | 31551.88463 | 31318.64179 | 31649.95528
800.131 | 20817.4489 | 20925.13872 | 20630.88183 | 19784.15569 | 19979.18987 | 19649.19375 | 2311.36309 | 2318.58244 | 2111.11624 | 4518.21782 | 4325.38039 | 4385.83664 | 6000.43536 | 5963.53695 | 6138.08925 | 8129.27721 | 7978.64187 | 7987.72763 | 11069.54122 | 11171.86926 | 10986.67601 | 12311.27231 | 12356.72767 | 12421.27175 | 11857.19028 | 11859.38895 | 11893.04432 | 14789.79925 | 14617.47531 | 14751.86155 | 13368.64508 | 12961.8765 | 13103.3384 | 16963.69705 | 17205.81926 | 17054.29843 | 17855.96644 | 17543.51038 | 18127.46957 | 18357.65659 | 18183.02759 | 18215.78954
905.029 | 9336.9845 | 9214.25911 | 9212.55417 | 8641.05659 | 8862.61687 | 8750.75308 | 370.70575 | 456.03755 | 333.23872 | 937.63857 | 918.61119 | 994.37177 | 1597.99297 | 1568.91171 | 1678.88967 | 2496.38767 | 2489.52333 | 2391.12181 | 3771.37617 | 3704.78719 | 3889.61074 | 4144.42933 | 4287.97939 | 4394.5716 | 4214.03118 | 4165.94193 | 4146.17841 | 5197.39341 | 5232.53214 | 5496.20854 | 4448.19594 | 4632.88849 | 4439.81262 | 6475.2951 | 6372.8152 | 6196.75557 | 6451.62435 | 6666.62352 | 6716.84054 | 7030.43614 | 6769.45902 | 6999.42733
940.061 | 1194.20423 | 1257.65091 | 1219.93505 | 1097.2782 | 1006.52951 | 1096.22088 | 52.16483 | 82.55695 | 48.47593 | 101.35674 | 101.35674 | 18.79172 | 59.7185 | 81.32712 | 104.51949 | 116.64384 | 154.07568 | 157.06349 | 323.21326 | 283.8189 | 294.19448 | 396.21454 | 361.20655 | 314.41933 | 375.45547 | 316.52984 | 296.65654 | 512.35284 | 503.55289 | 534.00179 | 457.09336 | 453.22206 | 343.08867 | 658.64259 | 790.89829 | 858.89049 | 909.27391 | 769.23442 | 822.60332 | 745.63433 | 781.21107 | 813.26773

## Standard Deviations
Wavelength | STDMaterial_1 | STDMaterial_2 | STDMaterial_3 | STDMaterial_4 | STDMaterial_5 | STDMaterial_6 | STDMaterial_7 | STDMaterial_8 | STDMaterial_9 | STDMaterial_10 | STDMaterial_11 | STDMaterial_12 | STDMaterial_13 | STDMaterial_14
0 | 0.002681348 | 0.005970297 | 0.04277783 | 0.03494441 | 0.00890833 | 0.003440414 | 0.0060719 | 0.002513723 | 0.003505561 | 0.007048395 | 0.006845969 | 0.006587879 | 0.002183674 | 0.0009535035
1 | 0.002678293 | 0.007302836 | 0.00606982 | 0.01909547 | 0.003708976 | 0.005366479 | 0.005659078 | 0.001509299 | 0.004027113 | 0.003788097 | 0.003955811 | 0.004040934 | 0.003388315 | 0.005407144
2 | 0.00716745 | 0.008371323 | 0.05324291 | 0.02228398 | 0.01519213 | 0.01048556 | 0.008372026 | 0.004469306 | 0.001692188 | 0.006160419 | 0.01567592 | 0.007158464 | 0.01638888 | 0.005079116
3 | 0.007692986 | 0.01265863 | 0.1595246 | 0.04113343 | 0.03503866 | 0.02411794 | 0.02463164 | 0.02943042 | 0.008345075 | 0.03051604 | 0.02405079 | 0.02225823 | 0.02142392 | 0.02068213
4 | 0.02601664 | 0.0495635 | 0.2885612 | 0.972968 | 0.2803653 | 0.1665089 | 0.06712217 | 0.1163814 | 0.1216836 | 0.03016576 | 0.1632412 | 0.1358649 | 0.08416923 | 0.04345176

## Absorbance Sample
Wavelength | Sample_0 | Sample_1 | Sample_2 | Sample_3 | Sample_4 | Sample_5 | Sample_6 | Sample_7 | Sample_8 | Sample_9 | Sample_10 | Sample_11 | Sample_12 | Sample_13 | Sample_14 | Sample_15 | Sample_16 | Sample_17 | Sample_18 | Sample_19 | Sample_20 | Sample_21 | Sample_22 | Sample_23 | Sample_24 | Sample_25 | Sample_26 | Sample_27 | Sample_28 | Sample_29 | Sample_30 | Sample_31 | Sample_32 | Sample_33 | Sample_34 | Sample_35 | Sample_36 | Sample_37 | Sample_38 | Sample_39 | Sample_40 | Sample_41
630.188 | -0.03349477 | -0.03764452 | -0.03851133 | 0 | -0.001466348 | -0.01099576 | 2.838603 | 2.822808 | 2.903525 | 2.031805 | 1.964451 | 1.981973 | 1.615465 | 1.598513 | 1.611737 | 1.214119 | 1.214682 | 1.220339 | 0.818262 | 0.8088554 | 0.8202101 | 0.6342846 | 0.636769 | 0.6317417 | 0.7049407 | 0.7013005 | 0.6979313 | 0.4251735 | 0.4115368 | 0.4214487 | 0.5734894 | 0.5815479 | 0.587105 | 0.2651779 | 0.2520159 | 0.2580762 | 0.1837275 | 0.182997 | 0.1870912 | 0.1463235 | 0.1444165 | 0.1453645
710.104 | -0.053467 | -0.04821804 | -0.05176776 | 0 | -0.007466807 | -0.01460444 | 2.196039 | 2.203026 | 2.190935 | 1.590826 | 1.594696 | 1.625665 | 1.291987 | 1.299149 | 1.293895 | 0.9806775 | 0.9744103 | 0.9850897 | 0.6665426 | 0.656736 | 0.6567455 | 0.507516 | 0.5051068 | 0.5078865 | 0.5583336 | 0.5602995 | 0.5660807 | 0.3271639 | 0.3347375 | 0.3311237 | 0.4670526 | 0.4694131 | 0.4747724 | 0.1799764 | 0.1723085 | 0.173931 | 0.1335163 | 0.1270636 | 0.1320826 | 0.07934318 | 0.08676299 | 0.07623976
800.131 | -0.05091012 | -0.05606985 | -0.04190767 | 0 | -0.009809826 | 0.006845093 | 2.147044 | 2.143925 | 2.237665 | 1.476764 | 1.520381 | 1.506501 | 1.193049 | 1.199218 | 1.170368 | 0.8894094 | 0.9081132 | 0.9069751 | 0.5806841 | 0.5714825 | 0.5881981 | 0.4743661 | 0.4706807 | 0.4654709 | 0.5119469 | 0.5117615 | 0.5089277 | 0.2909437 | 0.3026636 | 0.2935121 | 0.3919694 | 0.4228689 | 0.4120144 | 0.1538058 | 0.1396337 | 0.1484791 | 0.1025437 | 0.1201973 | 0.08745296 | 0.07483466 | 0.08439279 | 0.08259262
905.029 | -0.07745848 | -0.06422732 | -0.06404227 | 0 | -0.02531721 | -0.0126149 | 3.148872 | 2.941705 | 3.255421 | 2.220916 | 2.241417 | 2.162169 | 1.687776 | 1.706143 | 1.638392 | 1.24168 | 1.244434 | 1.284762 | 0.8290849 | 0.846899 | 0.7982158 | 0.7347598 | 0.7007092 | 0.6761548 | 0.7181052 | 0.7295825 | 0.7343378 | 0.5083676 | 0.5016295 | 0.4524664 | 0.6640263 | 0.6233443 | 0.6659127 | 0.2885307 | 0.3044835 | 0.332499 | 0.2921929 | 0.2594114 | 0.251907 | 0.2062761 | 0.2441037 | 0.2106965
940.061 | -0.0846473 | -0.1364129 | -0.1059649 | 0 | 0.08632446 | 0.0009640488 | 3.04618 | 2.5871 | 3.119521 | 2.381942 | 2.381942 | 4.067172 | 2.910946 | 2.602108 | 2.351214 | 2.241463 | 1.963144 | 1.943938 | 1.222276 | 1.352252 | 1.316347 | 1.018632 | 1.111138 | 1.24986 | 1.072448 | 1.243171 | 1.308013 | 0.7615745 | 0.7788993 | 0.7201888 | 0.8757004 | 0.8842058 | 1.162599 | 0.510407 | 0.3274187 | 0.2449466 | 0.1879416 | 0.3551923 | 0.2881139 | 0.3863527 | 0.3397427 | 0.2995277

## Absorbance Material
Wavelength | Material_1 | Material_2 | Material_3 | Material_4 | Material_5 | Material_6 | Material_7 | Material_8 | Material_9 | Material_10 | Material_11 | Material_12 | Material_13 | Material_14
630.188 | -0.03238667 | 0 | 2.858539 | 1.996504 | 1.612711 | 1.220542 | 0.8199295 | 0.6384289 | 0.7055527 | 0.4235357 | 0.5848644 | 0.2625748 | 0.1887696 | 0.1495338
710.104 | -0.04377847 | 0 | 2.204029 | 1.610983 | 1.302381 | 0.9874244 | 0.6673722 | 0.5142105 | 0.5689407 | 0.3383784 | 0.4777824 | 0.1827747 | 0.1382585 | 0.0881471
800.131 | -0.04863471 | 0 | 2.176288 | 1.502061 | 1.188479 | 0.9024741 | 0.5811098 | 0.4711775 | 0.5118894 | 0.2967055 | 0.4098805 | 0.1483007 | 0.1043201 | 0.0816097
905.029 | -0.05589833 | 0 | 3.11943 | 2.220298 | 1.689723 | 1.269463 | 0.837228 | 0.7162838 | 0.740016 | 0.4998732 | 0.6635982 | 0.321037 | 0.2803821 | 0.2329142
940.061 | -0.1375196 | 0 | 2.860349 | 2.670469 | 2.567353 | 2.012299 | 1.267158 | 1.093783 | 1.174583 | 0.7249645 | 0.9372966 | 0.3265915 | 0.2464245 | 0.3129605