## Materials
Wavelength | Material_1 | Material_2 | Material_3 | Material_4 | Material_5 | Material_6 | Material_7 | Material_8 | Material_9 | Material_10 | Material_11 | Material_12 | Material_13 | Material_14
630.188 | 40976.28 | 39670.45918 | 2275.2 | 5387.615 | 7908.163 | 11705.57 | 17473.36 | 20950.8221 | 19590.68 | 25973.35 | 22103.64226 | 30509.31 | 32846.24 | 34160.6
710.104 | 35950.03 | 34410.14 | 3797.422 | 6871.40344 | 9355.557 | 12818.98 | 17654.29563 | 20576.32 | 19480.43 | 24531.87 | 21339.6961 | 28662.12734 | 29966.88 | 31506.83
800.131 | 20791.16 | 19804.17977 | 2247.02059 | 4409.812 | 6034.02052 | 8031.882 | 11076.02883 | 12363.09 | 11869.87 | 14719.71 | 13144.62 | 17074.6 | 17842.32 | 18252.16
905.029 | 9254.59926 | 8751.476 | 386.6607 | 950.2072 | 1615.265 | 2459.011 | 3788.591 | 4275.66 | 4175.38384 | 5308.711 | 4506.966 | 6348.289 | 6611.696 | 6933.107
940.061 | 1223.93 | 1066.676 | 61.0659 | 73.83507 | 81.85504 | 142.5943 | 300.40888 | 357.28014 | 329.5473 | 516.63584 | 417.8014 | 769.4771 | 833.7039 | 780.03771

## Samples
Wavelength | Sample_0 | Sample_1 | Sample_2 | Sample_3 | Sample_4 | Sample_5 | Sample_6 | Sample_7 | Sample_8 | Sample_9 | Sample_10 | Sample_11 | Sample_12 | Sample_13 | Sample_14 | Sample_15 | Sample_16 | Sample_17 | Sample_18 | Sample_19 | Sample_20 | Sample_21 | Sample_22 | Sample_23 | Sample_24 | Sample_25 | Sample_26 | Sample_27 | Sample_28 | Sample_29 | Sample_30 | Sample_31 | Sample_32 | Sample_33 | Sample_34 | Sample_35 | Sample_36 | Sample_37 | Sample_38 | Sample_39 | Sample_40 | Sample_41
630.188 | 40851.17751 | 41021.05198 | 41056.62505 | 39505.53857 | 39563.50992 | 39942.32905 | 2311.36309 | 2348.16302 | 2166.07282 | 5179.12562 | 5539.9734 | 5443.74651 | 7853.62918 | 7987.89906 | 7882.95997 | 11732.01867 | 11725.42087 | 11659.26859 | 17429.7558 | 17594.4838 | 17395.83387 | 20950.36961 | 20898.38451 | 21003.71218 | 19521.18304 | 19592.37321 | 19658.49504 | 25823.04597 | 26177.59932 | 25919.41246 | 22263.56427 | 22084.87487 | 21962.48764 | 30303.49252 | 30704.9845 | 30519.46497 | 32875.02948 | 32899.05201 | 32764.63256 | 34127.97453 | 34193.11856 | 34160.71661
710.104 | 36033.29971 | 35844.65789 | 35972.12254 | 34157.30593 | 34413.30652 | 34659.81462 | 3799.75816 | 3773.30345 | 3819.20302 | 6959.79759 | 6932.91357 | 6721.49916 | 9383.84303 | 9316.87528 | 9365.95261 | 12810.93364 | 12891.47396 | 12754.53334 | 17539.12203 | 17711.96683 | 17711.79803 | 20562.32471 | 20611.92235 | 20554.70755 | 19543.50339 | 19505.11946 | 19392.68169 | 24626.24081 | 24440.43696 | 24528.92045 | 21411.40976 | 21360.92572 | 21246.75282 | 28531.25464 | 28750.86958 | 28704.2578 | 29888.09358 | 30081.57743 | 29930.97567 | 31551.88463 | 31318.64179 | 31649.95528
800.131 | 20817.4489 | 20925.13872 | 20630.88183 | 19784.15569 | 19979.18987 | 19649.19375 | 2311.36309 | 2318.58244 | 2111.11624 | 4518.21782 | 4325.38039 | 4385.83664 | 6000.43536 | 5963.53695 | 6138.08925 | 8129.27721 | 7978.64187 | 7987.72763 | 11069.54122 | 11171.86926 | 10986.67601 | 12311.27231 | 12356.72767 | 12421.27175 | 11857.19028 | 11859.38895 | 11893.04432 | 14789.79925 | 14617.47531 | 14751.86155 | 13368.64508 | 12961.8765 | 13103.3384 | 16963.69705 | 17205.81926 | 17054.29843 | 17855.96644 | 17543.51038 | 18127.46957 | 18357.65659 | 18183.02759 | 18215.78954
905.029 | 9336.9845 | 9214.25911 | 9212.55417 | 8641.05659 | 8862.61687 | 8750.75308 | 370.70575 | 456.03755 | 333.23872 | 937.63857 | 918.61119 | 994.37177 | 1597.99297 | 1568.91171 | 1678.88967 | 2496.38767 | 2489.52333 | 2391.12181 | 3771.37617 | 3704.78719 | 3889.61074 | 4144.42933 | 4287.97939 | 4394.5716 | 4214.03118 | 4165.94193 | 4146.17841 | 5197.39341 | 5232.53214 | 5496.20854 | 4448.19594 | 4632.88849 | 4439.81262 | 6475.2951 | 6372.8152 | 6196.75557 | 6451.62435 | 6666.62352 | 6716.84054 | 7030.43614 | 6769.45902 | 6999.42733
940.061 | 1194.20423 | 1257.65091 | 1219.93505 | 1097.2782 | 1006.52951 | 1096.22088 | 52.16483 | 82.55695 | 48.47593 | 101.35674 | 101.35674 | 18.79172 | 59.7185 | 81.32712 | 104.51949 | 116.64384 | 154.07568 | 157.06349 | 323.21326 | 283.8189 | 294.19448 | 396.21454 | 361.20655 | 314.41933 | 375.45547 | 316.52984 | 296.65654 | 512.35284 | 503.55289 | 534.00179 | 457.09336 | 453.22206 | 343.08867 | 658.64259 | 790.89829 | 858.89049 | 909.27391 | 769.23442 | 822.60332 | 745.63433 | 781.21107 | 813.26773

## Standard Deviations
Wavelength | STDMaterial_1 | STDMaterial_2 | STDMaterial_3 | STDMaterial_4 | STDMaterial_5 | STDMaterial_6 | STDMaterial_7 | STDMaterial_8 | STDMaterial_9 | STDMaterial_10 | STDMaterial_11 | STDMaterial_12 | STDMaterial_13 | STDMaterial_14
0 | 0.001164494 | 0.002592867 | 0.01857818 | 0.01517616 | 0.003868838 | 0.001494153 | 0.002636993 | 0.001091696 | 0.001522446 | 0.003061079 | 0.002973167 | 0.002861079 | 0.0009483575 | 0.0004141013
1 | 0.001163168 | 0.003171582 | 0.002636089 | 0.008293057 | 0.001610788 | 0.002330632 | 0.002457706 | 0.0006554801 | 0.001748953 | 0.001645149 | 0.001717987 | 0.001754955 | 0.001471526 | 0.002348293
2 | 0.003112784 | 0.003635619 | 0.0231231 | 0.009677811 | 0.006597857 | 0.00455382 | 0.003635925 | 0.001940995 | 0.000734908 | 0.002675436 | 0.006807967 | 0.003108881 | 0.007117599 | 0.002205832
3 | 0.003341021 | 0.005497574 | 0.06928064 | 0.01786402 | 0.0152171 | 0.01047429 | 0.01069739 | 0.01278147 | 0.00362422 | 0.01325295 | 0.01044513 | 0.009666627 | 0.009304289 | 0.008982135
4 | 0.01129889 | 0.02152515 | 0.1253205 | 0.4225546 | 0.1217611 | 0.07231389 | 0.02915079 | 0.0505438 | 0.05284654 | 0.01310082 | 0.07089473 | 0.05900537 | 0.03655423 | 0.01887086

## Absorbance Sample
Wavelength | Sample_0 | Sample_1 | Sample_2 | Sample_3 | Sample_4 | Sample_5 | Sample_6 | Sample_7 | Sample_8 | Sample_9 | Sample_10 | Sample_11 | Sample_12 | Sample_13 | Sample_14 | Sample_15 | Sample_16 | Sample_17 | Sample_18 | Sample_19 | Sample_20 | Sample_21 | Sample_22 | Sample_23 | Sample_24 | Sample_25 | Sample_26 | Sample_27 | Sample_28 | Sample_29 | Sample_30 | Sample_31 | Sample_32 | Sample_33 | Sample_34 | Sample_35 | Sample_36 | Sample_37 | Sample_38 | Sample_39 | Sample_40 | Sample_41
630.188 | -0.01454659 | -0.01634881 | -0.01672526 | 0 | -0.0006368267 | -0.004775398 | 1.23279 | 1.22593 | 1.260985 | 0.8824015 | 0.8531503 | 0.8607601 | 0.7015876 | 0.6942254 | 0.6999687 | 0.5272852 | 0.5275295 | 0.5299867 | 0.3553667 | 0.3512815 | 0.3562127 | 0.2754663 | 0.2765453 | 0.2743619 | 0.3061519 | 0.3045709 | 0.3031077 | 0.1846505 | 0.1787282 | 0.1830328 | 0.2490633 | 0.252563 | 0.2549765 | 0.1151653 | 0.1094491 | 0.1120811 | 0.07979184 | 0.0794746 | 0.08125268 | 0.06354747 | 0.06271927 | 0.06313101
710.104 | -0.02322042 | -0.02094083 | -0.02248245 | 0 | -0.003242793 | -0.006342626 | 0.9537277 | 0.9567619 | 0.9515109 | 0.690887 | 0.6925678 | 0.7060175 | 0.5611029 | 0.5642133 | 0.5619317 | 0.4259028 | 0.423181 | 0.427819 | 0.2894758 | 0.2852168 | 0.285221 | 0.2204114 | 0.2193651 | 0.2205723 | 0.2424812 | 0.243335 | 0.2458457 | 0.1420855 | 0.1453746 | 0.1438052 | 0.2028383 | 0.2038635 | 0.206191 | 0.07816274 | 0.07483262 | 0.07553729 | 0.0579854 | 0.055183 | 0.05736274 | 0.0344583 | 0.03768069 | 0.03311051
800.131 | -0.02210999 | -0.02435082 | -0.01820027 | 0 | -0.004260353 | 0.002972786 | 0.9324493 | 0.931095 | 0.9718054 | 0.6413504 | 0.6602932 | 0.6542651 | 0.5181348 | 0.5208136 | 0.5082843 | 0.3862656 | 0.3943885 | 0.3938943 | 0.2521879 | 0.2481917 | 0.2554512 | 0.2060146 | 0.204414 | 0.2021515 | 0.2223357 | 0.2222552 | 0.2210245 | 0.1263552 | 0.1314452 | 0.1274707 | 0.1702301 | 0.1836496 | 0.1789356 | 0.06679701 | 0.06064216 | 0.06448366 | 0.04453416 | 0.05220102 | 0.03798034 | 0.03250028 | 0.03665132 | 0.03586952
905.029 | -0.03363979 | -0.02789357 | -0.02781321 | 0 | -0.01099513 | -0.00547858 | 1.367538 | 1.277566 | 1.413811 | 0.9645314 | 0.9734351 | 0.9390181 | 0.732992 | 0.7409683 | 0.7115447 | 0.5392548 | 0.5404506 | 0.5579651 | 0.360067 | 0.3678036 | 0.3466607 | 0.3191021 | 0.3043142 | 0.2936503 | 0.3118691 | 0.3168536 | 0.3189189 | 0.2207813 | 0.2178549 | 0.1965036 | 0.2883829 | 0.270715 | 0.2892022 | 0.1253073 | 0.1322355 | 0.1444025 | 0.1268978 | 0.1126609 | 0.1094018 | 0.08958458 | 0.1060129 | 0.09150434
940.061 | -0.03676185 | -0.05924336 | -0.04601996 | 0 | 0.03749024 | 0.0004186811 | 1.322939 | 1.123563 | 1.354791 | 1.034464 | 1.034464 | 1.76635 | 1.264208 | 1.130081 | 1.021119 | 0.9734549 | 0.8525827 | 0.8442415 | 0.5308276 | 0.5872754 | 0.5716822 | 0.4423863 | 0.4825611 | 0.5428075 | 0.4657583 | 0.5399021 | 0.5680628 | 0.3307476 | 0.3382717 | 0.312774 | 0.3803118 | 0.3840057 | 0.5049104 | 0.2216669 | 0.1421961 | 0.106379 | 0.08162202 | 0.154258 | 0.1251263 | 0.1677909 | 0.1475484 | 0.1300832

## Absorbance Material
Wavelength | Material_1 | Material_2 | Material_3 | Material_4 | Material_5 | Material_6 | Material_7 | Material_8 | Material_9 | Material_10 | Material_11 | Material_12 | Material_13 | Material_14
630.188 | -0.01406535 | 0 | 1.241448 | 0.8670707 | 0.7003916 | 0.5300747 | 0.3560909 | 0.2772662 | 0.3064176 | 0.1839392 | 0.2540034 | 0.1140348 | 0.08198159 | 0.0649417
710.104 | -0.01901275 | 0 | 0.9571977 | 0.699641 | 0.5656168 | 0.428833 | 0.2898361 | 0.2233188 | 0.2470878 | 0.1469559 | 0.2074982 | 0.07937805 | 0.06004491 | 0.0382818
800.131 | -0.02112179 | 0 | 0.9451498 | 0.6523368 | 0.5161501 | 0.3919395 | 0.2523728 | 0.2046298 | 0.2223107 | 0.1288575 | 0.1780088 | 0.0644062 | 0.04530565 | 0.03544264
905.029 | -0.02427634 | 0 | 1.354751 | 0.964263 | 0.7338376 | 0.5513208 | 0.3636035 | 0.3110781 | 0.3213849 | 0.2170922 | 0.288197 | 0.1394246 | 0.1217684 | 0.1011533
940.061 | -0.059724 | 0 | 1.242234 | 1.15977 | 1.114987 | 0.8739303 | 0.5503198 | 0.4750237 | 0.5101149 | 0.3148481 | 0.4070628 | 0.1418369 | 0.1070208 | 0.135917